## test_with_predictions_with_emis
row_id | cement | slag | silica_fume | limestone_powder | quartz_powder | fly_ash | nano_silica | aggregate | water | fiber | superplasticizer | temperature | age | Actual | Predicted | Residual | CO2_Virgin_Fiber | CO2_Recycled_Fiber
1 | 550 | 0 | 0 | 0 | 0 | 0 | 0 | 1695 | 192.5 | 0 | 1.1 | 21 | 3 | 32.5 | 36.57196 | -4.071960449 | 466.05113 | 466.05113
8 | 541.75 | 0 | 0 | 0 | 0 | 0 | 8.25 | 1678 | 192.5 | 0 | 6.6 | 21 | 3 | 39.5 | 40.089355 | -0.589355469 | 476.68563 | 476.68563
13 | 545.875 | 0 | 0 | 0 | 0 | 0 | 4.125 | 1685 | 192.5 | 0 | 4.4 | 21 | 7 | 44.9 | 43.727184 | 1.172815704 | 471.88008 | 471.88008
14 | 550 | 0 | 0 | 0 | 0 | 0 | 0 | 1762 | 165 | 0 | 3.85 | 21 | 3 | 45 | 48.577988 | -3.577987671 | 468.97674 | 468.97674
20 | 852 | 0 | 216 | 0 | 0 | 0 | 10.8 | 1079 | 177 | 0 | 21.6 | 23 | 1 | 48.2 | 48.918243 | -0.718243408 | 752.204092 | 752.204092
21 | 541.75 | 0 | 0 | 0 | 0 | 0 | 8.25 | 1678 | 192.5 | 0 | 6.6 | 21 | 7 | 49.3 | 49.602585 | -0.302584839 | 476.68563 | 476.68563
27 | 545.875 | 0 | 0 | 0 | 0 | 0 | 4.125 | 1754 | 165 | 0 | 6.6 | 21 | 7 | 52.5 | 58.14747 | -5.647468567 | 474.29649 | 474.29649
34 | 841.6 | 0 | 215.8 | 0 | 0 | 0 | 21.6 | 1079 | 177 | 0 | 21.6 | 20 | 1 | 53.1 | 52.192078 | 0.907922363 | 759.769292 | 759.769292
32 | 541.75 | 0 | 0 | 0 | 0 | 0 | 8.25 | 1812 | 137.5 | 0 | 12.65 | 21 | 3 | 53.1 | 62.069473 | -8.969473267 | 483.05605 | 483.05605
40 | 430.7 | 0 | 0 | 263.7 | 175.9 | 0 | 8.8 | 1273.4 | 175.8 | 0 | 43.9 | 21 | 3 | 54.96 | 54.860085 | 0.099915466 | 427.1757868 | 427.1757868
47 | 550 | 0 | 0 | 0 | 0 | 0 | 0 | 1762 | 165 | 0 | 3.85 | 21 | 7 | 57.2 | 56.92998 | 0.270018768 | 468.97674 | 468.97674
52 | 550 | 0 | 0 | 0 | 0 | 0 | 0 | 1830 | 137.5 | 0 | 6.6 | 21 | 3 | 58.9 | 56.198547 | 2.701452637 | 471.90735 | 471.90735
58 | 525 | 225 | 144 | 0 | 0 | 200 | 0 | 990 | 182 | 0 | 36 | 20 | 3 | 60.7 | 54.093014 | 6.606986237 | 490.235672 | 490.235672
61 | 541.75 | 0 | 0 | 0 | 0 | 0 | 8.25 | 1678 | 192.5 | 0 | 6.6 | 21 | 28 | 61.8 | 61.90034 | -0.100341034 | 476.68563 | 476.68563
62 | 545.875 | 0 | 0 | 0 | 0 | 0 | 4.125 | 1685 | 192.5 | 0 | 4.4 | 21 | 90 | 62 | 59.549377 | 2.450622559 | 471.88008 | 471.88008
64 | 541.75 | 0 | 0 | 0 | 0 | 0 | 8.25 | 1748 | 165 | 0 | 8.25 | 21 | 28 | 62.9 | 69.18515 | -6.285150146 | 478.58784 | 478.58784
71 | 700 | 0 | 50 | 0 | 0 | 150 | 0 | 1104 | 180 | 39 | 30 | 20 | 1 | 64.5 | 69.90455 | -5.404548645 | 714.42528 | 652.02528
80 | 750 | 0 | 250 | 0 | 0 | 0 | 0 | 1140 | 200 | 0 | 12 | 23 | 7 | 67.6 | 76.19578 | -8.595777893 | 643.0672 | 643.0672
87 | 545.875 | 0 | 0 | 0 | 0 | 0 | 4.125 | 1820 | 137.5 | 0 | 9.9 | 21 | 7 | 69 | 71.82271 | -2.82270813 | 477.7363 | 477.7363
91 | 712 | 0 | 80 | 0 | 0 | 0 | 8 | 1400.3 | 160 | 0 | 37.6 | 23 | 1 | 69.4 | 68.83318 | 0.566816711 | 646.60726 | 646.60726
98 | 541.75 | 0 | 0 | 0 | 0 | 0 | 8.25 | 1748 | 165 | 0 | 8.25 | 21 | 90 | 70.8 | 76.564445 | -5.764445496 | 478.58784 | 478.58784
99 | 550 | 0 | 0 | 0 | 0 | 0 | 0 | 1830 | 137.5 | 0 | 6.6 | 21 | 7 | 71.6 | 65.76217 | 5.837831116 | 471.90735 | 471.90735
102 | 850 | 0 | 150 | 0 | 0 | 0 | 0 | 1173 | 200 | 0 | 11.99 | 23 | 7 | 72.3 | 73.63631 | -1.336306763 | 724.82276 | 724.82276
105 | 430.7 | 0 | 0 | 263.7 | 175.9 | 0 | 8.8 | 1273.4 | 175.8 | 195 | 43.9 | 21 | 3 | 72.84 | 77.52723 | -4.687229309 | 914.6757868 | 602.6757868
106 | 850 | 0 | 150 | 0 | 0 | 0 | 0 | 1173 | 200 | 0 | 14.03 | 23 | 7 | 72.88 | 89.09329 | -16.21329224 | 726.74852 | 726.74852
121 | 741 | 0 | 185 | 64.75 | 194.25 | 0 | 0 | 815 | 185 | 156 | 9 | 30 | 1 | 76 | 90.57211 | -14.57211304 | 1025.931735 | 776.331735
128 | 784 | 0 | 0 | 0 | 0 | 0 | 16 | 1430.2 | 160 | 0 | 36 | 23 | 1 | 77.9 | 82.03448 | -4.134477234 | 715.88636 | 715.88636
130 | 741 | 0 | 185 | 129.5 | 129.5 | 0 | 0 | 815 | 185 | 156 | 9 | 30 | 1 | 78 | 85.4628 | -7.462799072 | 1025.49791 | 775.89791
134 | 792 | 0 | 0 | 0 | 0 | 0 | 8 | 1450.8 | 160 | 0 | 28.8 | 23 | 1 | 78.9 | 85.674904 | -6.77490387 | 703.83256 | 703.83256
135 | 432 | 216 | 216 | 0 | 0 | 216 | 0 | 923 | 177 | 0 | 32.4 | 20 | 7 | 79.2 | 87.98351 | -8.783512878 | 409.995292 | 409.995292
138 | 430.7 | 0 | 0 | 263.7 | 175.9 | 0 | 8.8 | 1273.4 | 175.8 | 0 | 43.9 | 21 | 28 | 81.1 | 86.128784 | -5.02878418 | 427.1757868 | 427.1757868
156 | 541.75 | 0 | 0 | 0 | 0 | 0 | 8.25 | 1812 | 137.5 | 0 | 12.65 | 21 | 28 | 85 | 85.356445 | -0.356445313 | 483.05605 | 483.05605
160 | 550 | 0 | 0 | 0 | 0 | 0 | 0 | 1830 | 137.5 | 0 | 6.6 | 21 | 28 | 85.5 | 86.60311 | -1.103111267 | 471.90735 | 471.90735
161 | 874.9 | 0 | 43.7 | 0 | 0 | 0 | 0 | 1273.4 | 202.1 | 0 | 45.9 | 21 | 7 | 85.91 | 92.370186 | -6.460185852 | 776.5150116 | 776.5150116
162 | 699.9 | 0 | 43.7 | 0 | 175 | 0 | 0 | 1273.4 | 202.1 | 0 | 45.9 | 21 | 7 | 85.91 | 89.04892 | -3.138919678 | 635.4125116 | 635.4125116
166 | 545.875 | 0 | 0 | 0 | 0 | 0 | 4.125 | 1820 | 137.5 | 0 | 9.9 | 21 | 28 | 86.7 | 85.37251 | 1.327487183 | 477.7363 | 477.7363
171 | 612.4 | 0 | 43.7 | 262.5 | 0 | 0 | 0 | 1273.4 | 202.1 | 0 | 45.9 | 21 | 28 | 88.59 | 100.06894 | -11.47893921 | 563.1025116 | 563.1025116
187 | 541.75 | 0 | 0 | 0 | 0 | 0 | 8.25 | 1812 | 137.5 | 0 | 12.65 | 21 | 90 | 92.6 | 92.06618 | 0.533822632 | 483.05605 | 483.05605
189 | 612.4 | 0 | 43.7 | 262.5 | 0 | 0 | 0 | 1273.4 | 202.1 | 78 | 45.9 | 21 | 7 | 92.62 | 98.12961 | -5.509608154 | 758.1025116 | 633.3025116
191 | 858 | 0 | 216 | 0 | 0 | 0 | 5.4 | 1079 | 177 | 0 | 21.6 | 23 | 7 | 92.79 | 96.06117 | -3.271172485 | 749.084092 | 749.084092
200 | 784 | 0 | 0 | 0 | 0 | 0 | 16 | 1430.2 | 160 | 0 | 36 | 23 | 3 | 95.4 | 96.9651 | -1.565103149 | 715.88636 | 715.88636
201 | 890 | 0 | 0 | 0 | 0 | 0 | 0 | 1231 | 178 | 0 | 30.2 | 21 | 7 | 95.7 | 97.46737 | -1.76736908 | 773.398688 | 773.398688
205 | 756.5 | 0 | 133.5 | 0 | 0 | 0 | 0 | 1231 | 178 | 0 | 30.2 | 21 | 7 | 96.8 | 96.45801 | 0.341992187 | 664.462688 | 664.462688
213 | 792 | 0 | 0 | 0 | 0 | 0 | 8 | 1450.8 | 160 | 0 | 28.8 | 23 | 3 | 99.3 | 101.58567 | -2.285670471 | 703.83256 | 703.83256
214 | 699.9 | 0 | 43.7 | 0 | 175 | 0 | 0 | 1273.4 | 202.1 | 39 | 45.9 | 21 | 7 | 99.33 | 98.625206 | 0.704794006 | 732.9125116 | 670.5125116
215 | 612.4 | 0 | 43.7 | 262.5 | 0 | 0 | 0 | 1273.4 | 202.1 | 117 | 45.9 | 21 | 7 | 100 | 107.014656 | -7.014656067 | 855.6025116 | 668.4025116
216 | 750 | 0 | 144 | 0 | 0 | 200 | 0 | 990 | 182 | 0 | 38 | 20 | 7 | 100.1 | 93.25149 | 6.848512268 | 667.173672 | 667.173672
226 | 852 | 0 | 216 | 0 | 0 | 0 | 10.8 | 1079 | 177 | 0 | 21.6 | 23 | 7 | 101.64 | 100.06668 | 1.573319092 | 752.204092 | 752.204092
230 | 696 | 0 | 80 | 0 | 0 | 0 | 24 | 1359.2 | 160 | 0 | 52 | 23 | 7 | 102.2 | 94.79854 | 7.401461792 | 670.71536 | 670.71536
241 | 432 | 216 | 216 | 0 | 0 | 216 | 0 | 923 | 177 | 0 | 32.4 | 20 | 28 | 103 | 118.81229 | -15.81228638 | 409.995292 | 409.995292
243 | 421.9 | 0 | 0 | 263.7 | 175.9 | 0 | 17.6 | 1273.4 | 175.8 | 195 | 43.9 | 21 | 7 | 103.35 | 100.07879 | 3.271211243 | 920.5717868 | 608.5717868
251 | 716 | 0 | 80 | 0 | 0 | 0 | 4 | 1411.6 | 160 | 0 | 33.6 | 23 | 7 | 105.1 | 101.57666 | 3.523339844 | 640.20776 | 640.20776
252 | 612.4 | 0 | 43.7 | 262.5 | 0 | 0 | 0 | 1273.4 | 202.1 | 156 | 45.9 | 21 | 7 | 105.37 | 109.63933 | -4.269328003 | 953.1025116 | 703.5025116
260 | 847 | 0 | 216 | 0 | 0 | 0 | 16.2 | 1079 | 177 | 0 | 21.6 | 23 | 7 | 106.22 | 102.02117 | 4.19882843 | 756.154092 | 756.154092
267 | 800 | 0 | 0 | 0 | 0 | 0 | 0 | 1471.3 | 160 | 0 | 21.6 | 23 | 7 | 108 | 104.93809 | 3.061912537 | 691.77826 | 691.77826
270 | 857.8 | 0 | 215.8 | 0 | 0 | 0 | 5.4 | 1079 | 177 | 0 | 21.6 | 20 | 28 | 108.3 | 114.6024 | -6.302401733 | 748.915292 | 748.915292
269 | 472 | 315 | 262 | 0 | 0 | 0 | 0 | 1049 | 178 | 156 | 21 | 20 | 7 | 108.3 | 117.36624 | -9.066241455 | 826.911888 | 577.311888
273 | 874.9 | 0 | 43.7 | 0 | 0 | 0 | 0 | 1273.4 | 202.1 | 78 | 45.9 | 21 | 7 | 108.73 | 106.548065 | 2.181934814 | 971.5150116 | 846.7150116
276 | 890 | 0 | 0 | 0 | 0 | 0 | 0 | 1231 | 178 | 0 | 30.2 | 21 | 56 | 108.8 | 113.44576 | -4.645762634 | 773.398688 | 773.398688
288 | 841.6 | 0 | 215.8 | 0 | 0 | 0 | 21.6 | 1079 | 177 | 0 | 21.6 | 20 | 28 | 110.3 | 114.23111 | -3.931109619 | 759.769292 | 759.769292
292 | 777 | 0 | 155 | 233 | 0 | 0 | 0 | 816 | 169 | 78 | 40.64 | 23 | 14 | 110.93 | 122.433365 | -11.50336487 | 888.518284 | 763.718284
295 | 800 | 0 | 200 | 0 | 0 | 0 | 0 | 1080 | 200 | 0 | 14.4 | 20 | 7 | 111 | 99.15642 | 11.84358215 | 685.8328 | 685.8328
300 | 594.2 | 0 | 0 | 265.3 | 0 | 0 | 24.8 | 1282.3 | 176.9 | 156 | 44.2 | 21 | 7 | 112.22 | 114.79608 | -2.576081543 | 973.0670724 | 723.4670724
308 | 890 | 0 | 0 | 0 | 0 | 0 | 0 | 1231 | 178 | 0 | 30.2 | 21 | 28 | 113.2 | 106.10585 | 7.09414978 | 773.398688 | 773.398688
313 | 852 | 0 | 216 | 0 | 0 | 0 | 10.8 | 1079 | 177 | 0 | 21.6 | 23 | 28 | 113.58 | 116.84017 | -3.260171814 | 752.204092 | 752.204092
315 | 1009 | 0 | 0 | 0 | 0 | 0 | 0 | 1231 | 201.8 | 0 | 34.2 | 21 | 28 | 113.8 | 113.539215 | 0.260784912 | 875.9493528 | 875.9493528
326 | 792 | 0 | 0 | 0 | 0 | 0 | 8 | 1450.8 | 160 | 0 | 28.8 | 23 | 14 | 114.3 | 119.58097 | -5.280970764 | 703.83256 | 703.83256
327 | 594.2 | 0 | 0 | 265.3 | 0 | 0 | 24.8 | 1282.3 | 176.9 | 156 | 44.2 | 21 | 7 | 114.44 | 114.79608 | -0.356081543 | 973.0670724 | 723.4670724
330 | 623 | 0 | 0 | 0 | 0 | 267 | 0 | 1231 | 178 | 0 | 30.2 | 21 | 28 | 114.8 | 115.167595 | -0.36759491 | 554.191688 | 554.191688
337 | 874.9 | 0 | 43.7 | 0 | 0 | 0 | 0 | 1273.4 | 202.1 | 39 | 45.9 | 21 | 28 | 115.44 | 114.284615 | 1.155385437 | 874.0150116 | 811.6150116
339 | 784 | 0 | 0 | 0 | 0 | 0 | 16 | 1430.2 | 160 | 0 | 36 | 23 | 14 | 115.6 | 119.04329 | -3.443289185 | 715.88636 | 715.88636
343 | 375 | 375 | 144 | 0 | 0 | 200 | 0 | 990 | 182 | 0 | 30 | 20 | 28 | 116 | 117.644615 | -1.644615173 | 367.871672 | 367.871672
344 | 933 | 0 | 233 | 0 | 0 | 0 | 0 | 1026 | 168 | 0 | 37.6 | 23 | 28 | 116.2 | 103.748375 | 12.45162506 | 818.309328 | 818.309328
345 | 720 | 0 | 80 | 0 | 0 | 0 | 0 | 1422.9 | 160 | 0 | 29.6 | 23 | 14 | 116.2 | 119.26162 | -3.061619568 | 633.80826 | 633.80826
359 | 756.5 | 0 | 133.5 | 0 | 0 | 0 | 0 | 1231 | 178 | 0 | 30.2 | 21 | 28 | 118 | 120.05426 | -2.054260254 | 664.462688 | 664.462688
366 | 801 | 0 | 89 | 0 | 0 | 0 | 0 | 1231 | 178 | 0 | 30.2 | 21 | 28 | 118.6 | 124.420784 | -5.820783997 | 700.774688 | 700.774688
372 | 776 | 0 | 0 | 0 | 0 | 0 | 24 | 1409.7 | 160 | 0 | 43.2 | 23 | 28 | 119.1 | 115.10717 | 3.992829895 | 727.94066 | 727.94066
378 | 863 | 0 | 216 | 0 | 0 | 0 | 0 | 1079 | 177 | 0 | 21.6 | 23 | 28 | 119.41 | 106.67221 | 12.73778931 | 745.134092 | 745.134092
379 | 667.5 | 0 | 44.5 | 0 | 0 | 178 | 0 | 1231 | 178 | 0 | 30.2 | 21 | 90 | 119.7 | 119.05534 | 0.644656372 | 590.948688 | 590.948688
385 | 472 | 315 | 262 | 0 | 0 | 0 | 0 | 1049 | 178 | 156 | 21 | 20 | 28 | 120.4 | 131.91556 | -11.51555786 | 826.911888 | 577.311888
387 | 594.2 | 0 | 0 | 265.3 | 0 | 0 | 24.8 | 1282.3 | 176.9 | 156 | 44.2 | 21 | 28 | 120.56 | 133.52333 | -12.96333069 | 973.0670724 | 723.4670724
389 | 720 | 0 | 80 | 0 | 0 | 0 | 0 | 1422.9 | 160 | 0 | 29.6 | 23 | 28 | 120.7 | 124.22538 | -3.525379944 | 633.80826 | 633.80826
391 | 874.9 | 0 | 43.7 | 0 | 0 | 0 | 0 | 1273.4 | 202.1 | 156 | 45.9 | 21 | 7 | 120.81 | 118.39269 | 2.417307434 | 1166.515 | 916.9150116
401 | 900 | 0 | 110 | 0 | 0 | 110 | 0 | 1036 | 163 | 156 | 40 | 23 | 14 | 122 | 125.80511 | -3.805107117 | 1182.501948 | 932.901948
406 | 852 | 0 | 216 | 0 | 0 | 0 | 10.8 | 923 | 177 | 156 | 32.36 | 20 | 7 | 122.6 | 120.72641 | 1.873590088 | 1151.581532 | 901.981532
413 | 712 | 0 | 80 | 0 | 0 | 0 | 8 | 1400.3 | 160 | 0 | 37.6 | 23 | 14 | 123 | 122.85006 | 0.149940491 | 646.60726 | 646.60726
418 | 792 | 0 | 0 | 0 | 0 | 0 | 8 | 1450.8 | 160 | 0 | 28.8 | 23 | 56 | 123.4 | 124.83032 | -1.430322266 | 703.83256 | 703.83256
417 | 784 | 0 | 0 | 0 | 0 | 0 | 16 | 1430.2 | 160 | 0 | 36 | 23 | 28 | 123.4 | 118.2462 | 5.153799438 | 715.88636 | 715.88636
427 | 720 | 0 | 80 | 0 | 0 | 0 | 0 | 1422.9 | 160 | 0 | 29.6 | 23 | 56 | 124.2 | 127.39236 | -3.192356873 | 633.80826 | 633.80826
435 | 716 | 0 | 80 | 0 | 0 | 0 | 4 | 1411.6 | 160 | 0 | 33.6 | 23 | 28 | 125 | 124.12908 | 0.870918274 | 640.20776 | 640.20776
448 | 845.5 | 0 | 44.5 | 0 | 0 | 0 | 0 | 1231 | 178 | 0 | 30.2 | 21 | 90 | 126.2 | 125.54926 | 0.650737 | 737.086688 | 737.086688
455 | 850 | 0 | 150 | 0 | 0 | 0 | 0 | 1181.5 | 200 | 0 | 10.03 | 23 | 28 | 127.32 | 126.46039 | 0.859611816 | 723.01502 | 723.01502
454 | 720 | 0 | 180 | 0 | 0 | 0 | 0 | 1296 | 180 | 0 | 12.6 | 23 | 28 | 127.32 | 123.563034 | 3.756965942 | 618.52968 | 618.52968
458 | 960 | 0 | 240 | 0 | 0 | 0 | 0 | 764.7 | 234 | 78 | 45 | 23 | 7 | 127.4 | 126.370155 | 1.029844666 | 1041.509364 | 916.709364
461 | 472 | 315 | 262 | 0 | 0 | 0 | 0 | 1049 | 178 | 156 | 21 | 23 | 28 | 127.6 | 129.4071 | -1.807104492 | 826.911888 | 577.311888
459 | 801 | 0 | 89 | 0 | 0 | 0 | 0 | 1231 | 178 | 0 | 30.2 | 21 | 90 | 127.6 | 129.2659 | -1.665899658 | 700.774688 | 700.774688
466 | 720 | 0 | 180 | 0 | 0 | 0 | 0 | 1353.6 | 162 | 0 | 10.8 | 23 | 28 | 128.2 | 117.39737 | 10.80263062 | 617.114952 | 617.114952
471 | 960 | 0 | 240 | 0 | 0 | 0 | 0 | 754 | 234 | 117 | 45 | 23 | 7 | 129.2 | 131.8404 | -2.640393066 | 1138.955864 | 951.755864
474 | 594.2 | 0 | 0 | 265.3 | 0 | 0 | 24.8 | 1282.3 | 176.9 | 156 | 44.2 | 21 | 28 | 129.58 | 133.52333 | -3.943330688 | 973.0670724 | 723.4670724
475 | 852 | 0 | 216 | 0 | 0 | 0 | 10.8 | 1079 | 177 | 0 | 21.6 | 23 | 28 | 129.79 | 116.84017 | 12.94982819 | 752.204092 | 752.204092
476 | 496.1 | 124 | 114.2 | 0 | 0 | 164.9 | 0 | 1275.9 | 161.9 | 156 | 36 | 20 | 7 | 129.8 | 135.3862 | -5.586199951 | 851.6891324 | 602.0891324
484 | 890 | 0 | 222 | 0 | 0 | 0 | 0 | 799 | 222 | 117 | 29.7 | 23 | 28 | 130.3 | 156.88834 | -26.58833618 | 1066.383312 | 879.183312
491 | 450 | 0 | 50 | 0 | 0 | 0 | 0 | 1992 | 90 | 0 | 18 | 20 | 28 | 131 | 129.38885 | 1.61114502 | 401.16964 | 401.16964
492 | 946 | 0 | 71 | 47 | 0 | 166 | 0 | 860 | 166 | 0 | 35.76 | 23 | 14 | 131.69 | 129.21857 | 2.471433105 | 826.556976 | 826.556976
504 | 450 | 360 | 90 | 0 | 0 | 0 | 0 | 1539 | 162 | 0 | 18 | 20 | 56 | 133 | 141.70439 | -8.704391479 | 418.198752 | 418.198752
507 | 612.4 | 0 | 43.7 | 262.5 | 0 | 0 | 0 | 1273.4 | 202.1 | 156 | 45.9 | 21 | 28 | 134.23 | 136.06056 | -1.830562134 | 953.1025116 | 703.5025116
508 | 472 | 315 | 262 | 0 | 0 | 0 | 0 | 1049 | 178 | 156 | 21 | 23 | 28 | 134.3 | 129.4071 | 4.892895508 | 826.911888 | 577.311888
510 | 777 | 0 | 155 | 233 | 0 | 0 | 0 | 816 | 169 | 78 | 40.64 | 23 | 28 | 134.43 | 145.1987 | -10.76869995 | 888.518284 | 763.718284
516 | 960 | 0 | 240 | 0 | 0 | 0 | 0 | 793.7 | 234 | 0 | 45 | 23 | 28 | 136.6 | 140.10342 | -3.503424072 | 846.654364 | 846.654364
529 | 270 | 180 | 90 | 360 | 0 | 0 | 0 | 1539 | 144 | 0 | 18 | 20 | 56 | 139 | 138.75136 | 0.248641968 | 265.555224 | 265.555224
531 | 1009 | 0 | 0 | 0 | 0 | 0 | 0 | 1231 | 201.8 | 0 | 34.2 | 21 | 90 | 139.3 | 148.31613 | -9.016131592 | 875.9493528 | 875.9493528
542 | 800 | 0 | 100 | 0 | 200 | 0 | 0 | 980 | 200 | 0 | 9.6 | 20 | 90 | 141.1 | 166.02039 | -24.92038574 | 684.1416 | 684.1416
564 | 630 | 0 | 70 | 0 | 0 | 0 | 0 | 1788 | 126 | 0 | 18 | 20 | 56 | 146 | 147.25513 | -1.255126953 | 549.836696 | 549.836696
565 | 874.9 | 0 | 43.7 | 0 | 0 | 0 | 0 | 1273.4 | 202.1 | 156 | 45.9 | 21 | 28 | 146.31 | 146.14511 | 0.164888916 | 1166.515 | 916.9150116
567 | 833 | 0 | 208 | 0 | 0 | 0 | 0 | 1125 | 208 | 0 | 25 | 23 | 28 | 147 | 128.46266 | 18.53733826 | 723.567768 | 723.567768
576 | 825.8 | 0 | 192.3 | 486.2 | 0 | 0 | 0 | 444.4 | 201.4 | 0 | 10.5 | 23 | 14 | 148.52 | 149.55914 | -1.039143066 | 708.5450744 | 708.5450744
579 | 800 | 0 | 267 | 0 | 0 | 0 | 0 | 1067 | 175 | 78 | 21.3 | 20 | 90 | 148.87 | 138.45392 | 10.41608154 | 888.2145 | 763.4145
586 | 960 | 0 | 240 | 0 | 0 | 0 | 0 | 780.5 | 234 | 39 | 45 | 23 | 28 | 150.1 | 148.93721 | 1.162789917 | 944.088364 | 881.688364
588 | 792 | 0 | 264 | 0 | 0 | 0 | 0 | 1056 | 173 | 156 | 21.1 | 20 | 28 | 150.13 | 149.63641 | 0.493586426 | 1076.288308 | 826.688308
590 | 937 | 0 | 70 | 47 | 0 | 164 | 0 | 851 | 164 | 78 | 36.82 | 23 | 28 | 150.82 | 145.73637 | 5.083626099 | 1015.010224 | 890.210224
608 | 758 | 0 | 190 | 0 | 0 | 184 | 0 | 1138 | 166.76 | 0 | 27 | 20 | 28 | 155 | 166.24815 | -11.24815369 | 664.6667 | 664.6667
610 | 958.55 | 0 | 50.45 | 0 | 0 | 0 | 0 | 1231 | 201.8 | 0 | 34.2 | 21 | 90 | 155.2 | 141.96169 | 13.23831482 | 834.7821528 | 834.7821528
620 | 480 | 0 | 171 | 0 | 0 | 206 | 0 | 1150 | 171 | 156 | 33 | 20 | 28 | 157 | 153.97185 | 3.028152466 | 829.583516 | 579.983516
623 | 741 | 0 | 185 | 194.25 | 64.75 | 0 | 0 | 815 | 185 | 156 | 9 | 30 | 28 | 158 | 157.75414 | 0.245864868 | 1025.064085 | 775.464085
634 | 630 | 0 | 70 | 0 | 0 | 0 | 0 | 1788 | 126 | 0 | 18 | 20 | 90 | 160 | 163.75363 | -3.753631592 | 549.836696 | 549.836696
638 | 558.1 | 62 | 114.2 | 0 | 0 | 164.9 | 0 | 1276.6 | 161.9 | 156 | 36 | 20 | 14 | 160.5 | 154.0526 | 6.447402954 | 899.9286324 | 650.3286324
646 | 900 | 0 | 220 | 0 | 0 | 0 | 0 | 1005 | 163 | 156 | 40 | 23 | 56 | 161.6 | 155.18079 | 6.419213867 | 1182.896948 | 933.296948
652 | 960 | 0 | 240 | 0 | 0 | 0 | 0 | 740.7 | 234 | 156 | 45 | 23 | 28 | 162.8 | 161.52567 | 1.274334717 | 1236.389364 | 986.789364
655 | 960 | 0 | 240 | 0 | 0 | 0 | 0 | 779.2 | 234 | 39 | 45 | 23 | 56 | 163.3 | 161.9166 | 1.383404541 | 944.081864 | 881.681864
656 | 1151.11 | 0 | 211.89 | 0 | 0 | 0 | 0 | 1231 | 272.6 | 0 | 46.2 | 90 | 28 | 163.9 | 158.49902 | 5.400976563 | 1008.209 | 1008.209
657 | 270 | 180 | 90 | 360 | 0 | 0 | 0 | 1539 | 144 | 0 | 18 | 20 | 365 | 164 | 161.04445 | 2.955551147 | 265.555224 | 265.555224
664 | 1151.11 | 0 | 211.89 | 0 | 0 | 0 | 0 | 1231 | 272.6 | 0 | 46.2 | 90 | 28 | 165.8 | 158.49902 | 7.300976563 | 1008.209 | 1008.209
667 | 960 | 0 | 240 | 0 | 0 | 0 | 0 | 780.5 | 234 | 39 | 45 | 23 | 56 | 166.2 | 162.11732 | 4.082675171 | 944.088364 | 881.688364
690 | 960 | 0 | 240 | 0 | 0 | 0 | 0 | 780.5 | 234 | 39 | 45 | 23 | 90 | 169.4 | 167.33405 | 2.06595459 | 944.088364 | 881.688364
703 | 741 | 0 | 185 | 64.75 | 194.25 | 0 | 0 | 815 | 185 | 156 | 9 | 30 | 90 | 171 | 167.60417 | 3.395828247 | 1025.931735 | 776.331735
704 | 575.6 | 0 | 134 | 772.2 | 0 | 0 | 0 | 455.7 | 201.4 | 0 | 5.1 | 23 | 56 | 171 | 164.69891 | 6.301086426 | 499.8837744 | 499.8837744
714 | 960 | 0 | 240 | 0 | 0 | 0 | 0 | 740.7 | 234 | 156 | 45 | 23 | 56 | 173.2 | 174.74545 | -1.545452881 | 1236.389364 | 986.789364
717 | 630 | 180 | 90 | 0 | 0 | 0 | 0 | 1539 | 162 | 0 | 18 | 20 | 365 | 174 | 173.06952 | 0.930480957 | 558.238752 | 558.238752
718 | 960 | 0 | 240 | 0 | 0 | 0 | 0 | 720.7 | 234 | 117 | 57 | 23 | 180 | 174.2 | 174.9888 | -0.788800049 | 1150.117364 | 962.917364
722 | 496.1 | 124 | 114.2 | 0 | 0 | 164.9 | 0 | 1275.9 | 161.9 | 156 | 36 | 20 | 28 | 175.8 | 175.59648 | 0.203518677 | 851.6891324 | 602.0891324
723 | 800 | 0 | 200 | 0 | 100 | 0 | 0 | 980 | 200 | 0 | 9.6 | 20 | 90 | 175.9 | 166.31352 | 9.586477661 | 683.1716 | 683.1716
725 | 450 | 180 | 90 | 180 | 0 | 0 | 0 | 1539 | 144 | 0 | 18 | 20 | 90 | 176 | 170.21213 | 5.787872314 | 411.895224 | 411.895224
726 | 850 | 0 | 260 | 0 | 212 | 0 | 0 | 850 | 170 | 156 | 45 | 23 | 28 | 176.6 | 190.63641 | -14.03641357 | 1150.92772 | 901.32772
727 | 960 | 0 | 240 | 0 | 0 | 0 | 0 | 754 | 234 | 117 | 45 | 23 | 90 | 176.8 | 176.49538 | 0.304623413 | 1138.955864 | 951.755864
732 | 960 | 0 | 240 | 0 | 0 | 0 | 0 | 754 | 234 | 117 | 45 | 23 | 180 | 178.1 | 178.4479 | -0.347906494 | 1138.955864 | 951.755864
744 | 450 | 180 | 90 | 180 | 0 | 0 | 0 | 1539 | 144 | 0 | 18 | 20 | 365 | 183 | 179.05919 | 3.940811157 | 411.895224 | 411.895224
746 | 850 | 0 | 260 | 0 | 212 | 0 | 0 | 850 | 170 | 156 | 45 | 23 | 28 | 184.4 | 190.63641 | -6.236413574 | 1150.92772 | 901.32772
747 | 850 | 0 | 260 | 0 | 212 | 0 | 0 | 850 | 170 | 156 | 45 | 23 | 28 | 185.2 | 190.63641 | -5.436413574 | 1150.92772 | 901.32772
748 | 850 | 0 | 260 | 0 | 212 | 0 | 0 | 850 | 170 | 156 | 45 | 23 | 28 | 186.1 | 190.63641 | -4.536413574 | 1150.92772 | 901.32772
749 | 788.5 | 0 | 433.7 | 0 | 0 | 0 | 0 | 867.4 | 160.3 | 78 | 52.6 | 23 | 28 | 186.7 | 213.65654 | -26.95653992 | 909.5496188 | 784.7496188
751 | 788.5 | 0 | 197.1 | 0 | 0 | 0 | 0 | 1104 | 160.3 | 156 | 50 | 23 | 28 | 187.1 | 197.51064 | -10.41063538 | 1099.966 | 850.3658188
755 | 850 | 0 | 260 | 0 | 212 | 0 | 0 | 850 | 170 | 156 | 45 | 23 | 28 | 191.2 | 190.63641 | 0.563586426 | 1150.92772 | 901.32772
759 | 850 | 0 | 260 | 0 | 212 | 0 | 0 | 850 | 170 | 156 | 45 | 23 | 28 | 194.9 | 190.63641 | 4.263586426 | 1150.92772 | 901.32772
762 | 850 | 0 | 260 | 0 | 212 | 0 | 0 | 850 | 170 | 156 | 45 | 23 | 28 | 196.9 | 190.63641 | 6.263586426 | 1150.92772 | 901.32772
767 | 788.5 | 0 | 433.7 | 0 | 0 | 0 | 0 | 867.4 | 160.3 | 78 | 52.6 | 23 | 28 | 199.6 | 213.65654 | -14.05653992 | 909.5496188 | 784.7496188
770 | 850 | 0 | 260 | 0 | 212 | 0 | 0 | 850 | 170 | 156 | 45 | 23 | 28 | 201.2 | 190.63641 | 10.56358643 | 1150.92772 | 901.32772
779 | 850 | 0 | 260 | 0 | 212 | 0 | 0 | 850 | 170 | 156 | 45 | 23 | 28 | 206.78 | 190.63641 | 16.14358643 | 1150.92772 | 901.32772
782 | 788.5 | 0 | 433.7 | 0 | 0 | 0 | 0 | 867.4 | 160.3 | 78 | 52.6 | 23 | 28 | 208.4 | 213.65654 | -5.256539917 | 909.5496188 | 784.7496188
785 | 788.5 | 0 | 433.7 | 0 | 0 | 0 | 0 | 867.4 | 160.3 | 117 | 52.6 | 23 | 28 | 209.7 | 218.0566 | -8.356594849 | 1007.05 | 819.8496188

## Emission_Factors
Material | Column | Mean_Factor | Unit
Cement | B | 0.83 | kg CO2/kg
Slag | C | 0.052 | kg CO2/kg
Silica_Fume | D | 0.014 | kg CO2/kg
Limestone_Powder | E | 0.017 | kg CO2/kg
Quartz_Powder | F | 0.0237 | kg CO2/kg
Fly_Ash | G | 0.009 | kg CO2/kg
Nano_Silica | H | 1.5 | kg CO2/kg
Aggregate | I | 0.005 | kg CO2/kg
Water | J | 0.000196 | kg CO2/kg
Fiber_Virgin | K | 2.5 | kg CO2/kg
Fiber_Recycled | K | 0.9 | kg CO2/kg
Superplasticizer | L | 0.944 | kg CO2/kg